## Inventory
Material Inventory for 1tonne Mxene
Input Component | Input per 800g batch | Scaled Input for 1tonne | Notes | Reference
Titanium powder | 388 g | 485 kg | Main metal source (~75% chem. impact)
Aluminum powder | 70 g | 87.5 kg | A-layer element (~15% impact)
Graphite powder | 142 g | 177 kg | Carbon source
Hydrochloric acid (37%) | 18 L | 22,500 L | Etching
Hydrofluoric acid (48%) | 3 L | 3,750 L | Etching
DI water (etching) | 9 L | 11,250 L | Etchant and washing
LiCl | 800 g | 1,000 kg | Delamination agent
DI water (delamination) | 40 L | 50,000 L | Slurry + washing
Argon gas | ~2 L | ~2,500 m³ | Inert atmosphere
Electricity | 17.364 GJ | 21,705 GJ | Process energy
Water Balance for 1tonne Mxene Synthesis
Process Step | Water Used per g MXene | Scaled Use (Liters) | Purpose | Reference
MAX Phase Synthesis | ~0 | 0 | No water used
Etching | 9 mL | 9,000 L | Etchant preparation + washing
Delamination | 50 mL | 50,000 L | LiCl intercalation + washing
Total | — | 59,000 L | All processing steps
Energy Consumption Breakdown
Equipment | Share of Total Energy (%) | Energy Use (GJ) | Reference
Tube Furnace | 0.57 | ~12,372 GJ
Stirrer/Hot Plate | 0.28 | ~6,077 GJ
Centrifuge | 0.12 | ~2,605 GJ
Ball Mill | 0.02 | ~434 GJ
Vacuum Pump | 0.01 | ~217 GJ
Chemical Impact
Chemical | Approximate % Impact | Scaled Amount (kg or L) | Environmental Note | Reference
Titanium Powder | 0.75 | 485 kg | Highest environmental burden
Aluminum Powder | 0.15 | 87.5 kg | Moderate contribution
LiCl | 0.1 | 1000 kg | Notable impact in delamination
HF + HCl + Argon + Water | <2% | Varies | Low individual impact

## Scenario Analysis
Carbon Source | Amount Used | CO₂ Impact vs Graphite | Cost | Suitability
Graphite (baseline) | 177 kg | 1 | Moderate | High
Tire-Derived Carbon | 177 kg | ~50–70% lower | Low | High–Medium
Biochar | 212 kg | ~60–80% lower | Very Low | Medium
Biomass Activated C | 200–220 kg | ~40–60% lower | Low | Medium–Low
1. Recycled Carbon from Waste Tires | 2. Biochar (e.g., from agricultural waste) | 3. Activated Carbon from Biomass
Source: Pyrolyzed tire-derived carbon (TDC) | Source: Rice husk, sawdust, or corn stover pyrolysis | Source: Sugarcane bagasse, coconut shells
Pros: Up to 50% cost reduction; circular economy; waste reuse | Pros: Renewable, carbon negative (potentially); very low-cost | Pros: Good surface area; can be tuned chemically
Cons: Slightly lower electrical conductivity (but acceptable for supercapacitors) | Cons: Lower purity; higher variability in particle size and carbon content | Cons: Usually for adsorption, not ideal for MAX; low conductivity
Reference: Jolly et al. (2021) | Impact: Possibly 50–70% lower CO₂ footprint than graphite | Impact: Variable; potentially 40–60% lower emissions
Impact: | New Carbon Source: Biochar | New Carbon Source: Biomass-based Activated Carbon
Carbon impact reduction: ~30–50% | Amount Used: May need more due to lower purity (e.g., 1.2× = 212 kg) | Amount Used: Slight increase in quantity (~200–220 kg)
May slightly increase ash and impurities in MAX phase
New Carbon Source: Tire-Derived Carbon (TDC)
Amount Used: ~177 kg (assumed 1:1 replacement)
For eco-friendly MXene targeting EMI shielding, tire-derived carbon is a practical substitute
Assumptions and Data Sources
Parameter | Graphite Powder (Baseline) | Tire-Derived Carbon (Alternative)
GWP (kg CO₂-eq/kg) | ~4.9 kg CO₂-eq/kg | ~2.0–2.5 kg CO₂-eq/kg【Source: literature】
CED (MJ/kg) | ~70 MJ/kg | ~30 MJ/kg
Global Warming Potential (GWP)
Source | Mass (kg) | GWP/kg | Total GWP (kg CO₂-eq)
Graphite | 177 | 4.9 | 867.3
Tire-Derived C | 177 | 2.2 | 389.4
GWP REDUCTION | 55.10204
Cumulative Energy Demand (CED)
Source | Mass (kg) | CED/kg (MJ) | Total CED (GJ)
Graphite | 177 | 70 | 12.39
Tire-Derived C | 177 | 30 | 5.31
CED REDUCTION | 57.14286
LiF Scenario
Etching Reaction Overview
Baseline Etching (HCl + HF):
Ti3AlC2+3HF→Ti3C2+AlF3+H2
Alternative Etching (LiF + HCl):
Ti3AlC2+3LiF+6HCl→Ti3C2+AlF3+3LiCl+3H2​
Component | Ratio | Total Required
LiF | 1 g/g | 1,000 kg
HCl (37%) | 10 mL/g | 10,000 L
→ 10,000 L of 6M HCl ≈ 3,700 L of 37% HCl (~1.19 kg/L) → ~4,400 kg
Parameter | HF Route | LiF + HCl Route
HF (48%) | 3,000 L (~1,656 kg) | —
LiF | — | 1,000 kg
HCl (37%) | 22,500 L (baseline) | 10,000 L → 3,700 L of 37%
Safety | Toxic & corrosive | Safer alternative
Waste | Fluorides | Fluorides + LiCl
Byproducts | AlF₃ + H₂ | AlF₃ + LiCl + H₂
Environmental Impact | High | Moderate